## Cruciform Jan-22 Overview
Overview of the Villari Cruciform tests performed in January 2022 at the Stevin Lab (TU Delft) Author: Maarten van den Berg Run nomenclenture: C => Cruciform ¦ A/B/C => A=fully welded, B=fillet weld, C=partially welded See document Test Plan_Villari_Q342021_revB.pdf for further details on the used procedures
| Run | Loading [kN] | Load level during RF measurement [kN] | Cycles until failure | Benchmark technique | Order of testing | Goal | Comments
| CA1 | 30-300 | min = 30 | 230000 | - | 1 | Check setup and assess number of cycles necessary until failure
| CA2 | 15-150 | min = 15 | - | - | 3 | Check setup and assess number of cycles necessary until failure for lower loading | MTS reached 3M cycles, without the stiffness changing or the M-field changing
| CA2b | 18-180 | min = 15 | 2 336 690 + 3M | AE by Lu | 4 | Continuing with CA2
| CA3-pre | 27-270 | min = 27 | - | - | 7 | Prefatigueing CA3 for phased array inspection | No stiffness decline, reached 250,000 cycles
| CA4-pre | 27-270 | min = 27 | - | - | 8 | Prefatigueing CA4 for phased array inspection | No stiffness decline, reached 250,000 cycles
| CA3 | 27-270 | min = 27 | 141,870 + 250k | PAUT | 16 | Phased Array
| CA4 | 30-300 | min = 30 | 239,000 + 250k | PAUT | 17 | Phased Array
| CB1 | 14-140 | min = 14 | 128000 | - | 2 | Assess number of cycles necessary until failure
| CB2 | 8-80 | min = 8 | 600000 | - | 5 | Assess number of cycles necessary until failure for lower loading
| CB3-pre | 9-90 | min = 9 | - | - | 10 | Prefatigueing CB3 for phased array inspection | No stiffness decline, reached 250,000 cycles
| CB4-pre | 9-90 | min = 9 | - | - | 11 | Prefatigueing CB4 for phased array inspection | No stiffness decline, reached 250,000 cycles
| CB3 | 9-90 | min = 9 | 213,000 + 250k | PAUT | 14 | Phased Array
| CB4 | 10-100 | min = 10 | 148,000 + 250k | PAUT | 15 | Phased Array
| CB5 | 12-120 | min = 11.5 | 167419 | AE by Lu | 18 | Do fillet weld test with Lu
| CC1 | 26.4-264 | min = 26.4 | 71004 | AE by Lu | 6 | Assess number of cycles necessary until failure | Failed too soon and location of crack is odd, perhaps due to welding error
| CC2 | 20-200 | min = 20 | 235000 | - | 9 | Assess number of cycles necessary until failure
| CC3-pre | 16-160 | min = 16 | - | - | 12 | Prefatigueing CC3 for phased array inspection | No stiffness decline, reached 250,000 cycles
| CC4 | 15-150 | min = 15 | - | - | 13 | High cycle fatigue experiment | MTS reached 1.8M cycles
| CC4b | 15-150 | min = 15 | 600,000 + 1.8M | - | 19 | Continuing with CC4
Run was succesful
Run completed, but with problems
Run failed
Prefatigueing